## Sheet1
Mobility (cm2/Vs)
File | Material | Horizontal | Std. Dev. | Vertical | Std. Dev.
D101-BC-5-24hr_Bottom_5um.001_3.tif | P3HT | 0.2 | 0.03 | 0.12 | 0.03
D101-SC-24hr_Bottom_5um.001_3.tif | P3HT |  |  | 0.15 | 0.05
180726_n2t20subh_cov_v005_009_Phase.png | N2200 | 0.188 | 0.04615553 | 0.3956 | 0.09419682
180726_n2t20subh_cov_v5_005_Phase.png | N2200 | 0.1546 | 0.01272164 | 2.149286 | 0.1871376